## Sheet1
Author | Projectile Mass (kg) | Projectile Diameter (mm) | Projectile Length (mm) | CRH | Length-to-Diameter Ratio | Projectile Density (kg/m^3) | Projectile Tensile Strength (MPa) | Concrete Compressive Strength (MPa) | Concrete Target Thickness (m) | Concrete Density (kg/m^3) | Concrete Size | Concrete Target Area (m^2) | Impact Velocity(m/s) | Obliquity Angle(°) | Angle of Attack(°) | Residual Velocity(m/s) | Attitude Angle(°)
Zhang.S.[43] | 290 | 250 | 1200 | 3 | 4.8 | 7850 | 1080 | 40 | 300 | 2525 | 4000*4000 | 16 | 1000 | 10 | 0 | 987.7 | 10.14
Zhang.S.[43] | 290 | 250 | 1200 | 3 | 4.8 | 7850 | 1080 | 40 | 180 | 2525 | 4000*4000 | 16 | 987.7 | 10.25 | 0 | 980.6 | 10.41
Zhang.S.[43] | 290 | 250 | 1200 | 3 | 4.8 | 7850 | 1080 | 40 | 180 | 2525 | 4000*4000 | 16 | 980.6 | 10.57 | 0 | 974.41 | 10.82
Zhang.S.[43] | 290 | 250 | 1200 | 3 | 4.8 | 7850 | 1080 | 40 | 180 | 2525 | 4000*4000 | 16 | 974.41 | 11 | 0 | 967.76 | 11.33
Zhang.S.[43] | 290 | 250 | 1200 | 3 | 4.8 | 7850 | 1080 | 40 | 300 | 2525 | 4000*4000 | 16 | 1000 | 15 | 0 | 987.17 | 15.15
Zhang.S.[43] | 290 | 250 | 1200 | 3 | 4.8 | 7850 | 1080 | 40 | 180 | 2525 | 4000*4000 | 16 | 987.17 | 15.25 | 0 | 980.39 | 15.44
Zhang.S.[43] | 290 | 250 | 1200 | 3 | 4.8 | 7850 | 1080 | 40 | 180 | 2525 | 4000*4000 | 16 | 980.39 | 15.57 | 0 | 979.79 | 15.92
Zhang.S.[43] | 290 | 250 | 1200 | 3 | 4.8 | 7850 | 1080 | 40 | 180 | 2525 | 4000*4000 | 16 | 979.79 | 16.08 | 0 | 967.161 | 16.67
Zhang.S.[43] | 290 | 250 | 1200 | 3 | 4.8 | 7850 | 1080 | 40 | 300 | 2525 | 4000*4000 | 16 | 1000 | 20 | 0 | 987 | 20.16
Zhang.S.[43] | 290 | 250 | 1200 | 3 | 4.8 | 7850 | 1080 | 40 | 180 | 2525 | 4000*4000 | 16 | 987 | 20.26 | 0 | 980.16 | 20.58
Zhang.S.[43] | 290 | 250 | 1200 | 3 | 4.8 | 7850 | 1080 | 40 | 180 | 2525 | 4000*4000 | 16 | 980.16 | 20.62 | 0 | 973.35 | 21.22
Zhang.S.[43] | 290 | 250 | 1200 | 3 | 4.8 | 7850 | 1080 | 40 | 180 | 2525 | 4000*4000 | 16 | 973.35 | 21.41 | 0 | 966.52 | 22.45
Zhang.S.[43] | 290 | 250 | 1200 | 3 | 4.8 | 7850 | 1080 | 40 | 300 | 2525 | 4000*4000 | 16 | 1000 | 25 | 0 | 987.44 | 25.46
Zhang.S.[43] | 290 | 250 | 1200 | 3 | 4.8 | 7850 | 1080 | 40 | 180 | 2525 | 4000*4000 | 16 | 987.44 | 25.74 | 0 | 979.35 | 26.23
Zhang.S.[43] | 290 | 250 | 1200 | 3 | 4.8 | 7850 | 1080 | 40 | 180 | 2525 | 4000*4000 | 16 | 979.35 | 26.7 | 0 | 972.3 | 27.65
Zhang.S.[43] | 290 | 250 | 1200 | 3 | 4.8 | 7850 | 1080 | 40 | 180 | 2525 | 4000*4000 | 16 | 972.3 | 28.67 | 0 | 965.03 | 30.02
Zhang.S.[43] | 290 | 250 | 1200 | 3 | 4.8 | 7850 | 1080 | 40 | 300 | 2525 | 4000*4000 | 16 | 1000 | 30 | 0 | 985.88 | 30.48
Zhang.S.[43] | 290 | 250 | 1200 | 3 | 4.8 | 7850 | 1080 | 40 | 180 | 2525 | 4000*4000 | 16 | 985.88 | 30.71 | 0 | 978.58 | 31.46
Zhang.S.[43] | 290 | 250 | 1200 | 3 | 4.8 | 7850 | 1080 | 40 | 180 | 2525 | 4000*4000 | 16 | 978.58 | 32.28 | 0 | 971.39 | 34.29
Zhang.S.[43] | 290 | 250 | 1200 | 3 | 4.8 | 7850 | 1080 | 40 | 180 | 2525 | 4000*4000 | 16 | 971.39 | 36.61 | 0 | 963.53 | 40.49
Zhang.S.[43] | 290 | 250 | 1200 | 3 | 4.8 | 7850 | 1080 | 40 | 300 | 2525 | 4000*4000 | 16 | 1000 | 0 | 1 | 987.75 | 1.77
Zhang.S.[43] | 290 | 250 | 1200 | 3 | 4.8 | 7850 | 1080 | 40 | 180 | 2525 | 4000*4000 | 16 | 987.75 | 2.73 | 1 | 981.06 | 4.14
Zhang.S.[43] | 290 | 250 | 1200 | 3 | 4.8 | 7850 | 1080 | 40 | 180 | 2525 | 4000*4000 | 16 | 981.06 | 5.9 | 1 | 974.25 | 8.53
Zhang.S.[43] | 290 | 250 | 1200 | 3 | 4.8 | 7850 | 1080 | 40 | 180 | 2525 | 4000*4000 | 16 | 974.25 | 11.84 | 1 | 962.72 | 16.92
Zhang.S.[43] | 290 | 250 | 1200 | 3 | 4.8 | 7850 | 1080 | 40 | 300 | 2525 | 4000*4000 | 16 | 1000 | 0 | 2 | 987.51 | 2.93
Zhang.S.[43] | 290 | 250 | 1200 | 3 | 4.8 | 7850 | 1080 | 40 | 180 | 2525 | 4000*4000 | 16 | 987.51 | 4.11 | 2 | 980.7 | 5.89
Zhang.S.[43] | 290 | 250 | 1200 | 3 | 4.8 | 7850 | 1080 | 40 | 180 | 2525 | 4000*4000 | 16 | 980.7 | 8.16 | 2 | 972.28 | 11.79
Zhang.S.[43] | 290 | 250 | 1200 | 3 | 4.8 | 7850 | 1080 | 40 | 180 | 2525 | 4000*4000 | 16 | 972.28 | 15.07 | 2 | 958.18 | 20.75
Zhang.S.[43] | 290 | 250 | 1200 | 3 | 4.8 | 7850 | 1080 | 40 | 300 | 2525 | 4000*4000 | 16 | 1000 | 0 | 3 | 987.59 | 4.18
Zhang.S.[43] | 290 | 250 | 1200 | 3 | 4.8 | 7850 | 1080 | 40 | 180 | 2525 | 4000*4000 | 16 | 987.59 | 5.69 | 3 | 980.75 | 8.06
Zhang.S.[43] | 290 | 250 | 1200 | 3 | 4.8 | 7850 | 1080 | 40 | 180 | 2525 | 4000*4000 | 16 | 980.75 | 10.06 | 3 | 970.41 | 14.79
Zhang.S.[43] | 290 | 250 | 1200 | 3 | 4.8 | 7850 | 1080 | 40 | 180 | 2525 | 4000*4000 | 16 | 970.41 | 18.27 | 3 | 954.17 | 24.77
Zhang.S.[43] | 290 | 250 | 1200 | 3 | 4.8 | 7850 | 1080 | 40 | 300 | 2525 | 4000*4000 | 16 | 1000 | 0 | 4 | 987.52 | 5.38
Zhang.S.[43] | 290 | 250 | 1200 | 3 | 4.8 | 7850 | 1080 | 40 | 180 | 2525 | 4000*4000 | 16 | 987.52 | 7.18 | 4 | 979.67 | 10.16
Zhang.S.[43] | 290 | 250 | 1200 | 3 | 4.8 | 7850 | 1080 | 40 | 180 | 2525 | 4000*4000 | 16 | 979.67 | 13.09 | 4 | 967.16 | 18.22
Zhang.S.[43] | 290 | 250 | 1200 | 3 | 4.8 | 7850 | 1080 | 40 | 180 | 2525 | 4000*4000 | 16 | 967.16 | 22.82 | 4 | 944.4 | 28.19
Zhang.S.[43] | 290 | 250 | 1200 | 3 | 4.8 | 7850 | 1080 | 40 | 300 | 2525 | 4000*4000 | 16 | 1000 | 0 | 5 | 987.41 | 6.73
Zhang.S.[43] | 290 | 250 | 1200 | 3 | 4.8 | 7850 | 1080 | 40 | 180 | 2525 | 4000*4000 | 16 | 987.41 | 9 | 5 | 978.22 | 12.5
Zhang.S.[43] | 290 | 250 | 1200 | 3 | 4.8 | 7850 | 1080 | 40 | 180 | 2525 | 4000*4000 | 16 | 978.22 | 15.38 | 5 | 964.05 | 21.81
Zhang.S.[43] | 290 | 250 | 1200 | 3 | 4.8 | 7850 | 1080 | 40 | 180 | 2525 | 4000*4000 | 16 | 964.05 | 26.54 | 5 | 936.99 | 34.37
Zhang.S.[43] | 290 | 250 | 1200 | 3 | 4.8 | 7850 | 1080 | 40 | 300 | 2525 | 4000*4000 | 16 | 600 | 0 | 1 | 587.75 | 2.06
Zhang.S.[43] | 290 | 250 | 1200 | 3 | 4.8 | 7850 | 1080 | 40 | 180 | 2525 | 4000*4000 | 16 | 587.75 | 3.07 | 1 | 580.6 | 4.98
Zhang.S.[43] | 290 | 250 | 1200 | 3 | 4.8 | 7850 | 1080 | 40 | 180 | 2525 | 4000*4000 | 16 | 580.6 | 7.08 | 1 | 572.78 | 11.58
Zhang.S.[43] | 290 | 250 | 1200 | 3 | 4.8 | 7850 | 1080 | 40 | 180 | 2525 | 4000*4000 | 16 | 572.78 | 14.61 | 1 | 558.76 | 13.27
Zhang.S.[43] | 290 | 250 | 1200 | 3 | 4.8 | 7850 | 1080 | 40 | 300 | 2525 | 4000*4000 | 16 | 800 | 0 | 1 | 787.71 | 1.81
Zhang.S.[43] | 290 | 250 | 1200 | 3 | 4.8 | 7850 | 1080 | 40 | 180 | 2525 | 4000*4000 | 16 | 787.71 | 2.75 | 1 | 781.13 | 4.36
Zhang.S.[43] | 290 | 250 | 1200 | 3 | 4.8 | 7850 | 1080 | 40 | 180 | 2525 | 4000*4000 | 16 | 781.13 | 6.06 | 1 | 774.15 | 9.6
Zhang.S.[43] | 290 | 250 | 1200 | 3 | 4.8 | 7850 | 1080 | 40 | 180 | 2525 | 4000*4000 | 16 | 774.15 | 13.74 | 1 | 760.57 | 16.92
Zhang.S.[43] | 290 | 250 | 1200 | 3 | 4.8 | 7850 | 1080 | 40 | 300 | 2525 | 4000*4000 | 16 | 1200 | 0 | 1 | 1186.85 | 1.57
Zhang.S.[43] | 290 | 250 | 1200 | 3 | 4.8 | 7850 | 1080 | 40 | 180 | 2525 | 4000*4000 | 16 | 1186.85 | 2.15 | 1 | 1179.9 | 3.22
Zhang.S.[43] | 290 | 250 | 1200 | 3 | 4.8 | 7850 | 1080 | 40 | 180 | 2525 | 4000*4000 | 16 | 1179.9 | 4.67 | 1 | 1172.44 | 6.8
Zhang.S.[43] | 290 | 250 | 1200 | 3 | 4.8 | 7850 | 1080 | 40 | 180 | 2525 | 4000*4000 | 16 | 1172.44 | 9.51 | 1 | 1162.54 | 13.27
Zhang.S.[43] | 290 | 250 | 1200 | 3 | 4.8 | 7850 | 1080 | 40 | 200 | 2525 | 4000*4000 | 16 | 1000 | 0 | 1 | 992.74 | 1.43
Zhang.S.[43] | 290 | 250 | 1200 | 3 | 4.8 | 7850 | 1080 | 40 | 120 | 2525 | 4000*4000 | 16 | 992.74 | 1.96 | 1 | 988.51 | 2.5
Zhang.S.[43] | 290 | 250 | 1200 | 3 | 4.8 | 7850 | 1080 | 40 | 120 | 2525 | 4000*4000 | 16 | 988.51 | 3.3 | 1 | 984.39 | 4.36
Zhang.S.[43] | 290 | 250 | 1200 | 3 | 4.8 | 7850 | 1080 | 40 | 120 | 2525 | 4000*4000 | 16 | 984.39 | 5.7 | 1 | 980.02 | 7.72
Zhang.S.[43] | 290 | 250 | 1200 | 3 | 4.8 | 7850 | 1080 | 40 | 400 | 2525 | 4000*4000 | 16 | 1000 | 0 | 1 | 982.17 | 2
Zhang.S.[43] | 290 | 250 | 1200 | 3 | 4.8 | 7850 | 1080 | 40 | 240 | 2525 | 4000*4000 | 16 | 982.17 | 3.06 | 1 | 972.74 | 4.68
Zhang.S.[43] | 290 | 250 | 1200 | 3 | 4.8 | 7850 | 1080 | 40 | 240 | 2525 | 4000*4000 | 16 | 972.74 | 6.65 | 1 | 962.74 | 10.03
Zhang.S.[43] | 290 | 250 | 1200 | 3 | 4.8 | 7850 | 1080 | 40 | 240 | 2525 | 4000*4000 | 16 | 962.74 | 13.78 | 1 | 943.64 | 20.89
Zhang.S.[43] | 290 | 250 | 1200 | 3 | 4.8 | 7850 | 1080 | 40 | 300 | 2525 | 4000*4000 | 16 | 1000 | 0 | 1 | 986.63 | 1.8
Zhang.S.[43] | 290 | 250 | 1200 | 3 | 4.8 | 7850 | 1080 | 40 | 180 | 2525 | 4000*4000 | 16 | 986.63 | 2.92 | 1 | 979.82 | 4.36
Zhang.S.[43] | 290 | 250 | 1200 | 3 | 4.8 | 7850 | 1080 | 40 | 180 | 2525 | 4000*4000 | 16 | 979.82 | 6.56 | 1 | 972.53 | 9.08
Zhang.S.[43] | 290 | 250 | 1200 | 3 | 4.8 | 7850 | 1080 | 40 | 180 | 2525 | 4000*4000 | 16 | 972.53 | 12.61 | 1 | 961.64 | 17.97
Zhang.S.[43] | 290 | 250 | 1200 | 3 | 4.8 | 7850 | 1080 | 40 | 300 | 2525 | 4000*4000 | 16 | 1000 | 0 | 2 | 986.95 | 3.21
Zhang.S.[43] | 290 | 250 | 1200 | 3 | 4.8 | 7850 | 1080 | 40 | 180 | 2525 | 4000*4000 | 16 | 986.95 | 4.54 | 2 | 979.87 | 6.97
Zhang.S.[43] | 290 | 250 | 1200 | 3 | 4.8 | 7850 | 1080 | 40 | 180 | 2525 | 4000*4000 | 16 | 979.87 | 9.74 | 2 | 969.89 | 14.09
Zhang.S.[43] | 290 | 250 | 1200 | 3 | 4.8 | 7850 | 1080 | 40 | 180 | 2525 | 4000*4000 | 16 | 969.89 | 18.04 | 2 | 952.54 | 24.46
Zhang.S.[43] | 290 | 250 | 1200 | 3 | 4.8 | 7850 | 1080 | 40 | 300 | 2525 | 4000*4000 | 16 | 1000 | 0 | 3 | 986.93 | 4.64
Zhang.S.[43] | 290 | 250 | 1200 | 3 | 4.8 | 7850 | 1080 | 40 | 180 | 2525 | 4000*4000 | 16 | 986.93 | 6.55 | 3 | 979.21 | 9.6
Zhang.S.[43] | 290 | 250 | 1200 | 3 | 4.8 | 7850 | 1080 | 40 | 180 | 2525 | 4000*4000 | 16 | 979.21 | 12.76 | 3 | 966.93 | 18.04
Zhang.S.[43] | 290 | 250 | 1200 | 3 | 4.8 | 7850 | 1080 | 40 | 180 | 2525 | 4000*4000 | 16 | 966.93 | 23.83 | 3 | 945.21 | 31.53
Zhang.S.[43] | 290 | 250 | 1200 | 3 | 4.8 | 7850 | 1080 | 40 | 300 | 2525 | 4000*4000 | 16 | 1000 | 0 | -1 | 986.64 | -1.17
Zhang.S.[43] | 290 | 250 | 1200 | 3 | 4.8 | 7850 | 1080 | 40 | 180 | 2525 | 4000*4000 | 16 | 986.64 | -1.57 | -1 | 979.67 | -2.15
Zhang.S.[43] | 290 | 250 | 1200 | 3 | 4.8 | 7850 | 1080 | 40 | 180 | 2525 | 4000*4000 | 16 | 979.67 | -3.01 | -1 | 972.39 | -4.44
Zhang.S.[43] | 290 | 250 | 1200 | 3 | 4.8 | 7850 | 1080 | 40 | 180 | 2525 | 4000*4000 | 16 | 972.39 | -6.31 | -1 | 964.93 | -9.38
Zhang.S.[43] | 290 | 250 | 1200 | 3 | 4.8 | 7850 | 1080 | 40 | 300 | 2525 | 4000*4000 | 16 | 1000 | 0 | -2 | 986.74 | -2.61
Zhang.S.[43] | 290 | 250 | 1200 | 3 | 4.8 | 7850 | 1080 | 40 | 180 | 2525 | 4000*4000 | 16 | 986.74 | -3.47 | -2 | 979.71 | -5.08
Zhang.S.[43] | 290 | 250 | 1200 | 3 | 4.8 | 7850 | 1080 | 40 | 180 | 2525 | 4000*4000 | 16 | 979.71 | -7.12 | -2 | 970.48 | -10.11
Zhang.S.[43] | 290 | 250 | 1200 | 3 | 4.8 | 7850 | 1080 | 40 | 180 | 2525 | 4000*4000 | 16 | 970.48 | -14.2 | -2 | 956 | -17.85
Zhang.S.[43] | 290 | 250 | 1200 | 3 | 4.8 | 7850 | 1080 | 40 | 300 | 2525 | 4000*4000 | 16 | 1000 | 0 | -3 | 986.7 | -4.08
Zhang.S.[43] | 290 | 250 | 1200 | 3 | 4.8 | 7850 | 1080 | 40 | 180 | 2525 | 4000*4000 | 16 | 986.7 | -5.32 | -3 | 978.85 | -7.24
Zhang.S.[43] | 290 | 250 | 1200 | 3 | 4.8 | 7850 | 1080 | 40 | 180 | 2525 | 4000*4000 | 16 | 978.85 | -13.62 | -3 | 966.68 | 16.15
Zhang.S.[43] | 290 | 250 | 1200 | 3 | 4.8 | 7850 | 1080 | 40 | 180 | 2525 | 4000*4000 | 16 | 966.68 | -18.37 | -3 | 945.37 | -22.55
Li.J.T.[38] | 276 | 280 | 1149 | 3.3 | 4.1 | 7850 | 1080 | 36 | 300 | 2525 | 600*600 | 0.36 | 600 | 10 | 0 | 584.5 | 11,4
Li.J.T.[38] | 276 | 280 | 1149 | 3.3 | 4.1 | 7850 | 1080 | 36 | 300 | 2525 | 600*600 | 0.36 | 700 | 10 | 0 | 682.5 | 10.8
Li.J.T.[38] | 276 | 280 | 1149 | 3.3 | 4.1 | 7850 | 1080 | 36 | 300 | 2525 | 600*600 | 0.36 | 800 | 10 | 0 | 781 | 10.5
Li.J.T.[38] | 276 | 280 | 1149 | 3.3 | 4.1 | 7850 | 1080 | 36 | 300 | 2525 | 600*600 | 0.36 | 600 | 20 | 0 | 583.8 | 22
Li.J.T.[38] | 276 | 280 | 1149 | 3.3 | 4.1 | 7850 | 1080 | 36 | 300 | 2525 | 600*600 | 0.36 | 700 | 20 | 0 | 682 | 21.8
Li.J.T.[38] | 276 | 280 | 1149 | 3.3 | 4.1 | 7850 | 1080 | 36 | 300 | 2525 | 600*600 | 0.36 | 800 | 20 | 0 | 781 | 21
Li.J.T.[38] | 276 | 280 | 1149 | 3.3 | 4.1 | 7850 | 1080 | 36 | 300 | 2525 | 600*600 | 0.36 | 600 | 30 | 0 | 582 | 34.2
Li.J.T.[38] | 276 | 280 | 1149 | 3.3 | 4.1 | 7850 | 1080 | 36 | 300 | 2525 | 600*600 | 0.36 | 700 | 30 | 0 | 680.8 | 33.2
Li.J.T.[38] | 276 | 280 | 1149 | 3.3 | 4.1 | 7850 | 1080 | 36 | 300 | 2525 | 600*600 | 0.36 | 800 | 30 | 0 | 779.5 | 33
Li.J.T.[38] | 276 | 280 | 1149 | 3.3 | 4.1 | 7850 | 1080 | 36 | 300 | 2525 | 600*600 | 0.36 | 600 | 40 | 0 | 580 | 45.5
Li.J.T.[38] | 276 | 280 | 1149 | 3.3 | 4.1 | 7850 | 1080 | 36 | 300 | 2525 | 600*600 | 0.36 | 700 | 40 | 0 | 678 | 44.3
Li.J.T.[38] | 276 | 280 | 1149 | 3.3 | 4.1 | 7850 | 1080 | 36 | 300 | 2525 | 600*600 | 0.36 | 800 | 40 | 0 | 777.2 | 43
Li.J.T.[38] | 276 | 300 | 1050 | 3.3 | 3.5 | 7850 | 1080 | 36 | 300 | 2525 | 600*600 | 0.36 | 600 | 30 | 0 | 582.2 | 34.7
Li.J.T.[38] | 276 | 300 | 1050 | 3.3 | 3.5 | 7850 | 1080 | 36 | 300 | 2525 | 600*600 | 0.36 | 700 | 30 | 0 | 680.5 | 33.5
Li.J.T.[38] | 276 | 300 | 1050 | 3.3 | 3.5 | 7850 | 1080 | 36 | 300 | 2525 | 600*600 | 0.36 | 800 | 30 | 0 | 775.8 | 32.8
Li.J.T.[38] | 276 | 280 | 1149 | 3.3 | 4.1 | 7850 | 1080 | 36 | 300 | 2525 | 600*600 | 0.36 | 600 | 30 | 0 | 582.5 | 34
Li.J.T.[38] | 276 | 280 | 1149 | 3.3 | 4.1 | 7850 | 1080 | 36 | 300 | 2525 | 600*600 | 0.36 | 700 | 30 | 0 | 681.5 | 33
Li.J.T.[38] | 276 | 280 | 1149 | 3.3 | 4.1 | 7850 | 1080 | 36 | 300 | 2525 | 600*600 | 0.36 | 800 | 30 | 0 | 778.8 | 32.2
Li.J.T.[38] | 276 | 265 | 1192.5 | 3.3 | 4.5 | 7850 | 1080 | 36 | 300 | 2525 | 600*600 | 0.36 | 600 | 30 | 0 | 583.5 | 33.5
Li.J.T.[38] | 276 | 265 | 1192.5 | 3.3 | 4.5 | 7850 | 1080 | 36 | 300 | 2525 | 600*600 | 0.36 | 700 | 30 | 0 | 682.5 | 32.6
Li.J.T.[38] | 276 | 265 | 1192.5 | 3.3 | 4.5 | 7850 | 1080 | 36 | 300 | 2525 | 600*600 | 0.36 | 800 | 30 | 0 | 780.2 | 32
Li.J.T.[38] | 276 | 250 | 1250 | 3.3 | 5 | 7850 | 1080 | 36 | 300 | 2525 | 600*600 | 0.36 | 600 | 30 | 0 | 584.5 | 33
Li.J.T.[38] | 276 | 250 | 1250 | 3.3 | 5 | 7850 | 1080 | 36 | 300 | 2525 | 600*600 | 0.36 | 700 | 30 | 0 | 683 | 32.4
Li.J.T.[38] | 276 | 250 | 1250 | 3.3 | 5 | 7850 | 1080 | 36 | 300 | 2525 | 600*600 | 0.36 | 800 | 30 | 0 | 781.5 | 31.8
Li.J.T.[38] | 276 | 280 | 1149 | 3.3 | 4.1 | 7850 | 1080 | 36 | 300 | 2525 | 600*600 | 0.36 | 600 | 30 | -8 | 583.2 | 27
Li.J.T.[38] | 276 | 280 | 1149 | 3.3 | 4.1 | 7850 | 1080 | 36 | 300 | 2525 | 600*600 | 0.36 | 600 | 30 | -4 | 583 | 30
Li.J.T.[38] | 276 | 280 | 1149 | 3.3 | 4.1 | 7850 | 1080 | 36 | 300 | 2525 | 600*600 | 0.36 | 600 | 30 | 0 | 582.2 | 32.8
Li.J.T.[38] | 276 | 280 | 1149 | 3.3 | 4.1 | 7850 | 1080 | 36 | 300 | 2525 | 600*600 | 0.36 | 600 | 30 | 4 | 581.5 | 35.5
Li.J.T.[38] | 276 | 280 | 1149 | 3.3 | 4.1 | 7850 | 1080 | 36 | 300 | 2525 | 600*600 | 0.36 | 600 | 30 | 8 | 579.5 | 38.5
Li.J.T.[38] | 276 | 280 | 1149 | 3.3 | 4.1 | 7850 | 1080 | 36 | 300 | 2525 | 600*600 | 0.36 | 700 | 30 | -8 | 681.5 | 27.5
Li.J.T.[38] | 276 | 280 | 1149 | 3.3 | 4.1 | 7850 | 1080 | 36 | 300 | 2525 | 600*600 | 0.36 | 700 | 30 | -4 | 681.2 | 29.7
Li.J.T.[38] | 276 | 280 | 1149 | 3.3 | 4.1 | 7850 | 1080 | 36 | 300 | 2525 | 600*600 | 0.36 | 700 | 30 | 0 | 681 | 32.3
Li.J.T.[38] | 276 | 280 | 1149 | 3.3 | 4.1 | 7850 | 1080 | 36 | 300 | 2525 | 600*600 | 0.36 | 700 | 30 | 4 | 680.5 | 35
Li.J.T.[38] | 276 | 280 | 1149 | 3.3 | 4.1 | 7850 | 1080 | 36 | 300 | 2525 | 600*600 | 0.36 | 700 | 30 | 8 | 677 | 37
Li.J.T.[38] | 276 | 280 | 1149 | 3.3 | 4.1 | 7850 | 1080 | 36 | 300 | 2525 | 600*600 | 0.36 | 800 | 30 | -8 | 779 | 28
Li.J.T.[38] | 276 | 280 | 1149 | 3.3 | 4.1 | 7850 | 1080 | 36 | 300 | 2525 | 600*600 | 0.36 | 800 | 30 | -4 | 779.2 | 29.2
Li.J.T.[38] | 276 | 280 | 1149 | 3.3 | 4.1 | 7850 | 1080 | 36 | 300 | 2525 | 600*600 | 0.36 | 800 | 30 | 0 | 779 | 31.2
Li.J.T.[38] | 276 | 280 | 1149 | 3.3 | 4.1 | 7850 | 1080 | 36 | 300 | 2525 | 600*600 | 0.36 | 800 | 30 | 4 | 777 | 33.8
Li.J.T.[38] | 276 | 280 | 1149 | 3.3 | 4.1 | 7850 | 1080 | 36 | 300 | 2525 | 600*600 | 0.36 | 800 | 30 | 8 | 775.2 | 36.5
Li.J.T.[38] | 276 | 280 | 1149 | 2.5 | 4.1 | 7850 | 1080 | 36 | 300 | 2525 | 600*600 | 0.36 | 600 | 30 | 0 | 580 | 34.2
Li.J.T.[38] | 276 | 280 | 1149 | 3 | 4.1 | 7850 | 1080 | 36 | 300 | 2525 | 600*600 | 0.36 | 600 | 30 | 0 | 582 | 34.2
Li.J.T.[38] | 276 | 280 | 1149 | 3.3 | 4.1 | 7850 | 1080 | 36 | 300 | 2525 | 600*600 | 0.36 | 600 | 30 | 0 | 582.5 | 33.5
Li.J.T.[38] | 276 | 280 | 1149 | 3.5 | 4.1 | 7850 | 1080 | 36 | 300 | 2525 | 600*600 | 0.36 | 600 | 30 | 0 | 583.5 | 33
Li.J.T.[38] | 276 | 280 | 1149 | 4 | 4.1 | 7850 | 1080 | 36 | 300 | 2525 | 600*600 | 0.36 | 600 | 30 | 0 | 583 | 32.7
Li.J.T.[38] | 276 | 280 | 1149 | 2.5 | 4.1 | 7850 | 1080 | 36 | 300 | 2525 | 600*600 | 0.36 | 700 | 30 | 0 | 677 | 33
Li.J.T.[38] | 276 | 280 | 1149 | 3 | 4.1 | 7850 | 1080 | 36 | 300 | 2525 | 600*600 | 0.36 | 700 | 30 | 0 | 679 | 33
Li.J.T.[38] | 276 | 280 | 1149 | 3.3 | 4.1 | 7850 | 1080 | 36 | 300 | 2525 | 600*600 | 0.36 | 700 | 30 | 0 | 681 | 32.5
Li.J.T.[38] | 276 | 280 | 1149 | 3.5 | 4.1 | 7850 | 1080 | 36 | 300 | 2525 | 600*600 | 0.36 | 700 | 30 | 0 | 682 | 32.5
Li.J.T.[38] | 276 | 280 | 1149 | 4 | 4.1 | 7850 | 1080 | 36 | 300 | 2525 | 600*600 | 0.36 | 700 | 30 | 0 | 682.5 | 32.3
Li.J.T.[38] | 276 | 280 | 1149 | 2.5 | 4.1 | 7850 | 1080 | 36 | 300 | 2525 | 600*600 | 0.36 | 800 | 30 | 0 | 775.5 | 32.4
Li.J.T.[38] | 276 | 280 | 1149 | 3 | 4.1 | 7850 | 1080 | 36 | 300 | 2525 | 600*600 | 0.36 | 800 | 30 | 0 | 777 | 32.2
Li.J.T.[38] | 276 | 280 | 1149 | 3.3 | 4.1 | 7850 | 1080 | 36 | 300 | 2525 | 600*600 | 0.36 | 800 | 30 | 0 | 779 | 32.2
Li.J.T.[38] | 276 | 280 | 1149 | 3.5 | 4.1 | 7850 | 1080 | 36 | 300 | 2525 | 600*600 | 0.36 | 800 | 30 | 0 | 781 | 32.2
Li.J.T.[38] | 276 | 280 | 1149 | 4 | 4.1 | 7850 | 1080 | 36 | 300 | 2525 | 600*600 | 0.36 | 800 | 30 | 0 | 781.5 | 31.9
Li.J.T.[38] | 276 | 280 | 1149 | 3.3 | 4.1 | 7850 | 1080 | 36 | 200 | 2525 | 600*600 | 0.36 | 600 | 30 | 0 | 590 | 32
Li.J.T.[38] | 276 | 280 | 1149 | 3.3 | 4.1 | 7850 | 1080 | 36 | 200 | 2525 | 600*600 | 0.36 | 700 | 30 | 0 | 689 | 31.8
Li.J.T.[38] | 276 | 280 | 1149 | 3.3 | 4.1 | 7850 | 1080 | 36 | 200 | 2525 | 600*600 | 0.36 | 800 | 30 | 0 | 788 | 31.2
Li.J.T.[38] | 276 | 280 | 1149 | 3.3 | 4.1 | 7850 | 1080 | 36 | 300 | 2525 | 600*600 | 0.36 | 600 | 30 | 0 | 582 | 34
Li.J.T.[38] | 276 | 280 | 1149 | 3.3 | 4.1 | 7850 | 1080 | 36 | 300 | 2525 | 600*600 | 0.36 | 700 | 30 | 0 | 680 | 33.2
Li.J.T.[38] | 276 | 280 | 1149 | 3.3 | 4.1 | 7850 | 1080 | 36 | 300 | 2525 | 600*600 | 0.36 | 800 | 30 | 0 | 778 | 32.5
Li.J.T.[38] | 276 | 280 | 1149 | 3.3 | 4.1 | 7850 | 1080 | 36 | 400 | 2525 | 600*600 | 0.36 | 600 | 30 | 0 | 572 | 35.5
Li.J.T.[38] | 276 | 280 | 1149 | 3.3 | 4.1 | 7850 | 1080 | 36 | 400 | 2525 | 600*600 | 0.36 | 700 | 30 | 0 | 670 | 34.5
Li.J.T.[38] | 276 | 280 | 1149 | 3.3 | 4.1 | 7850 | 1080 | 36 | 400 | 2525 | 600*600 | 0.36 | 800 | 30 | 0 | 767 | 33.2
Li.J.T.[38] | 276 | 280 | 1149 | 3.3 | 4.1 | 7850 | 1080 | 36 | 500 | 2525 | 600*600 | 0.36 | 600 | 30 | 0 | 560 | 38.5
Li.J.T.[38] | 276 | 280 | 1149 | 3.3 | 4.1 | 7850 | 1080 | 36 | 500 | 2525 | 600*600 | 0.36 | 700 | 30 | 0 | 658 | 36
Li.J.T.[38] | 276 | 280 | 1149 | 3.3 | 4.1 | 7850 | 1080 | 36 | 500 | 2525 | 600*600 | 0.36 | 800 | 30 | 0 | 756 | 34.2
Li.J.T.[38] | 276 | 280 | 1149 | 3.3 | 4.1 | 7850 | 1080 | 36 | 600 | 2525 | 600*600 | 0.36 | 600 | 30 | 0 | 549 | 42
Li.J.T.[38] | 276 | 280 | 1149 | 3.3 | 4.1 | 7850 | 1080 | 36 | 600 | 2525 | 600*600 | 0.36 | 700 | 30 | 0 | 646 | 38
Li.J.T.[38] | 276 | 280 | 1149 | 3.3 | 4.1 | 7850 | 1080 | 36 | 600 | 2525 | 600*600 | 0.36 | 800 | 30 | 0 | 744 | 35.5
Li.J.T.[38] | 276 | 280 | 1149 | 3.3 | 4.1 | 7850 | 1080 | 36 | 300 | 2525 | 600*600 | 0.36 | 400 | 30 | 0 | 385 | 38
Li.J.T.[38] | 276 | 280 | 1149 | 3.3 | 4.1 | 7850 | 1080 | 36 | 200 | 2525 | 600*600 | 0.36 | 385 | 38 | 5 | 370 | 55
Li.J.T.[38] | 276 | 280 | 1149 | 3.3 | 4.1 | 7850 | 1080 | 36 | 200 | 2525 | 600*600 | 0.36 | 370 | 55 | 19 | 329 | 84
Li.J.T.[38] | 276 | 280 | 1149 | 3.3 | 4.1 | 7850 | 1080 | 36 | 300 | 2525 | 600*600 | 0.36 | 500 | 30 | 0 | 486 | 36
Li.J.T.[38] | 276 | 280 | 1149 | 3.3 | 4.1 | 7850 | 1080 | 36 | 200 | 2525 | 600*600 | 0.36 | 486 | 36 | 4 | 472 | 51
Li.J.T.[38] | 276 | 280 | 1149 | 3.3 | 4.1 | 7850 | 1080 | 36 | 200 | 2525 | 600*600 | 0.36 | 472 | 51 | 17 | 438 | 75
Li.J.T.[38] | 276 | 280 | 1149 | 3.3 | 4.1 | 7850 | 1080 | 36 | 300 | 2525 | 600*600 | 0.36 | 600 | 30 | 0 | 586 | 35
Li.J.T.[38] | 276 | 280 | 1149 | 3.3 | 4.1 | 7850 | 1080 | 36 | 200 | 2525 | 600*600 | 0.36 | 586 | 35 | 3.5 | 572 | 48
Li.J.T.[38] | 276 | 280 | 1149 | 3.3 | 4.1 | 7850 | 1080 | 36 | 200 | 2525 | 600*600 | 0.36 | 572 | 48 | 13 | 544 | 67
Li.J.T.[38] | 276 | 280 | 1149 | 3.3 | 4.1 | 7850 | 1080 | 36 | 300 | 2525 | 600*600 | 0.36 | 700 | 30 | 0 | 688 | 35
Li.J.T.[38] | 276 | 280 | 1149 | 3.3 | 4.1 | 7850 | 1080 | 36 | 200 | 2525 | 600*600 | 0.36 | 688 | 35 | 3 | 670 | 43
Li.J.T.[38] | 276 | 280 | 1149 | 3.3 | 4.1 | 7850 | 1080 | 36 | 200 | 2525 | 600*600 | 0.36 | 670 | 43 | 10 | 646 | 60
Li.J.T.[38] | 276 | 280 | 1149 | 3.3 | 4.1 | 7850 | 1080 | 36 | 300 | 2525 | 600*600 | 0.36 | 800 | 30 | 0 | 788 | 33
Li.J.T.[38] | 276 | 280 | 1149 | 3.3 | 4.1 | 7850 | 1080 | 36 | 200 | 2525 | 600*600 | 0.36 | 788 | 33 | 2.5 | 766 | 40
Li.J.T.[38] | 276 | 280 | 1149 | 3.3 | 4.1 | 7850 | 1080 | 36 | 200 | 2525 | 600*600 | 0.36 | 766 | 40 | 6 | 744 | 52
Li.J.T.[38] | 276 | 280 | 1149 | 3.3 | 4.1 | 7850 | 1080 | 36 | 300 | 2525 | 600*600 | 0.36 | 600 | 10 | 0 | 585 | 12
Li.J.T.[38] | 276 | 280 | 1149 | 3.3 | 4.1 | 7850 | 1080 | 36 | 200 | 2525 | 600*600 | 0.36 | 585 | 12 | 2 | 575 | 15
Li.J.T.[38] | 276 | 280 | 1149 | 3.3 | 4.1 | 7850 | 1080 | 36 | 200 | 2525 | 600*600 | 0.36 | 575 | 15 | 5 | 566 | 22
Li.J.T.[38] | 276 | 280 | 1149 | 3.3 | 4.1 | 7850 | 1080 | 36 | 300 | 2525 | 600*600 | 0.36 | 600 | 20 | 0 | 584 | 25
Li.J.T.[38] | 276 | 280 | 1149 | 3.3 | 4.1 | 7850 | 1080 | 36 | 200 | 2525 | 600*600 | 0.36 | 584 | 25 | 3 | 572 | 32
Li.J.T.[38] | 276 | 280 | 1149 | 3.3 | 4.1 | 7850 | 1080 | 36 | 200 | 2525 | 600*600 | 0.36 | 572 | 32 | 10 | 555 | 45
Li.J.T.[38] | 276 | 280 | 1149 | 3.3 | 4.1 | 7850 | 1080 | 36 | 300 | 2525 | 600*600 | 0.36 | 600 | 30 | 0 | 584 | 36
Li.J.T.[38] | 276 | 280 | 1149 | 3.3 | 4.1 | 7850 | 1080 | 36 | 200 | 2525 | 600*600 | 0.36 | 584 | 36 | 3.5 | 572 | 47
Li.J.T.[38] | 276 | 280 | 1149 | 3.3 | 4.1 | 7850 | 1080 | 36 | 200 | 2525 | 600*600 | 0.36 | 572 | 47 | 13 | 546 | 65
Li.J.T.[38] | 276 | 280 | 1149 | 3.3 | 4.1 | 7850 | 1080 | 36 | 300 | 2525 | 600*600 | 0.36 | 600 | 40 | 0 | 580 | 48
Li.J.T.[38] | 276 | 280 | 1149 | 3.3 | 4.1 | 7850 | 1080 | 36 | 200 | 2525 | 600*600 | 0.36 | 580 | 48 | 5 | 565 | 58
Li.J.T.[38] | 276 | 280 | 1149 | 3.3 | 4.1 | 7850 | 1080 | 36 | 200 | 2525 | 600*600 | 0.36 | 565 | 58 | 15 | 528 | 82
Li.J.T.[38] | 276 | 280 | 1149 | 3.3 | 4.1 | 7850 | 1080 | 36 | 300 | 2525 | 600*600 | 0.36 | 600 | 30 | -6 | 586 | 32
Li.J.T.[38] | 276 | 280 | 1149 | 3.3 | 4.1 | 7850 | 1080 | 36 | 200 | 2525 | 600*600 | 0.36 | 586 | 32 | -5 | 574 | 42
Li.J.T.[38] | 276 | 280 | 1149 | 3.3 | 4.1 | 7850 | 1080 | 36 | 200 | 2525 | 600*600 | 0.36 | 574 | 42 | 0 | 549 | 54
Li.J.T.[38] | 276 | 280 | 1149 | 3.3 | 4.1 | 7850 | 1080 | 36 | 300 | 2525 | 600*600 | 0.36 | 600 | 30 | -4 | 583 | 33
Li.J.T.[38] | 276 | 280 | 1149 | 3.3 | 4.1 | 7850 | 1080 | 36 | 200 | 2525 | 600*600 | 0.36 | 583 | 33 | 0 | 571 | 45
Li.J.T.[38] | 276 | 280 | 1149 | 3.3 | 4.1 | 7850 | 1080 | 36 | 200 | 2525 | 600*600 | 0.36 | 571 | 45 | 8 | 547 | 65
Li.J.T.[38] | 276 | 280 | 1149 | 3.3 | 4.1 | 7850 | 1080 | 36 | 300 | 2525 | 600*600 | 0.36 | 600 | 30 | -2 | 588 | 32
Li.J.T.[38] | 276 | 280 | 1149 | 3.3 | 4.1 | 7850 | 1080 | 36 | 200 | 2525 | 600*600 | 0.36 | 588 | 32 | 1 | 580 | 39
Li.J.T.[38] | 276 | 280 | 1149 | 3.3 | 4.1 | 7850 | 1080 | 36 | 200 | 2525 | 600*600 | 0.36 | 580 | 39 | 6 | 566 | 50
Li.J.T.[38] | 276 | 280 | 1149 | 3.3 | 4.1 | 7850 | 1080 | 36 | 300 | 2525 | 600*600 | 0.36 | 600 | 30 | 0 | 586 | 33
Li.J.T.[38] | 276 | 280 | 1149 | 3.3 | 4.1 | 7850 | 1080 | 36 | 200 | 2525 | 600*600 | 0.36 | 586 | 33 | 3.5 | 574 | 38
Li.J.T.[38] | 276 | 280 | 1149 | 3.3 | 4.1 | 7850 | 1080 | 36 | 200 | 2525 | 600*600 | 0.36 | 574 | 38 | 7 | 556 | 48
Li.J.T.[38] | 276 | 280 | 1149 | 3.3 | 4.1 | 7850 | 1080 | 36 | 300 | 2525 | 600*600 | 0.36 | 600 | 30 | 2 | 583 | 35
Li.J.T.[38] | 276 | 280 | 1149 | 3.3 | 4.1 | 7850 | 1080 | 36 | 200 | 2525 | 600*600 | 0.36 | 583 | 35 | 6 | 568 | 48
Li.J.T.[38] | 276 | 280 | 1149 | 3.3 | 4.1 | 7850 | 1080 | 36 | 200 | 2525 | 600*600 | 0.36 | 568 | 48 | 13 | 543 | 60
Li.J.T.[38] | 276 | 280 | 1149 | 3.3 | 4.1 | 7850 | 1080 | 36 | 300 | 2525 | 600*600 | 0.36 | 600 | 30 | 4 | 581 | 35
Li.J.T.[38] | 276 | 280 | 1149 | 3.3 | 4.1 | 7850 | 1080 | 36 | 200 | 2525 | 600*600 | 0.36 | 581 | 35 | 8 | 561 | 53
Li.J.T.[38] | 276 | 280 | 1149 | 3.3 | 4.1 | 7850 | 1080 | 36 | 200 | 2525 | 600*600 | 0.36 | 561 | 53 | 20 | 511 | 78
Li.J.T.[38] | 276 | 280 | 1149 | 3.3 | 4.1 | 7850 | 1080 | 36 | 300 | 2525 | 600*600 | 0.36 | 600 | 30 | 6 | 580 | 37
Li.J.T.[38] | 276 | 280 | 1149 | 3.3 | 4.1 | 7850 | 1080 | 36 | 200 | 2525 | 600*600 | 0.36 | 580 | 37 | 10 | 558 | 54
Li.J.T.[38] | 276 | 280 | 1149 | 3.3 | 4.1 | 7850 | 1080 | 36 | 200 | 2525 | 600*600 | 0.36 | 558 | 54 | 28 | 493 | 78
Li.J.T.[38] | 276 | 280 | 1149 | 2.5 | 4.1 | 7850 | 1080 | 36 | 300 | 2525 | 600*600 | 0.36 | 600 | 0 | 30 | 580 | 35
Li.J.T.[38] | 276 | 280 | 1149 | 2.5 | 4.1 | 7850 | 1080 | 36 | 200 | 2525 | 600*600 | 0.36 | 580 | 4 | 35 | 567 | 48
Li.J.T.[38] | 276 | 280 | 1149 | 2.5 | 4.1 | 7850 | 1080 | 36 | 200 | 2525 | 600*600 | 0.36 | 567 | 15 | 48 | 537 | 70
Li.J.T.[38] | 276 | 280 | 1149 | 3 | 4.1 | 7850 | 1080 | 36 | 300 | 2525 | 600*600 | 0.36 | 600 | 0 | 30 | 582 | 35
Li.J.T.[38] | 276 | 280 | 1149 | 3 | 4.1 | 7850 | 1080 | 36 | 200 | 2525 | 600*600 | 0.36 | 582 | 4 | 35 | 570 | 47
Li.J.T.[38] | 276 | 280 | 1149 | 3 | 4.1 | 7850 | 1080 | 36 | 200 | 2525 | 600*600 | 0.36 | 570 | 15 | 47 | 541 | 68
Li.J.T.[38] | 276 | 280 | 1149 | 3.3 | 4.1 | 7850 | 1080 | 36 | 300 | 2525 | 600*600 | 0.36 | 600 | 0 | 30 | 583 | 35
Li.J.T.[38] | 276 | 280 | 1149 | 3.3 | 4.1 | 7850 | 1080 | 36 | 200 | 2525 | 600*600 | 0.36 | 583 | 3.5 | 35 | 571 | 46
Li.J.T.[38] | 276 | 280 | 1149 | 3.3 | 4.1 | 7850 | 1080 | 36 | 200 | 2525 | 600*600 | 0.36 | 571 | 14 | 46 | 543 | 65
Li.J.T.[38] | 276 | 280 | 1149 | 3.5 | 4.1 | 7850 | 1080 | 36 | 300 | 2525 | 600*600 | 0.36 | 600 | 0 | 30 | 583 | 34
Li.J.T.[38] | 276 | 280 | 1149 | 3.5 | 4.1 | 7850 | 1080 | 36 | 200 | 2525 | 600*600 | 0.36 | 583 | 3 | 34 | 571 | 45
Li.J.T.[38] | 276 | 280 | 1149 | 3.5 | 4.1 | 7850 | 1080 | 36 | 200 | 2525 | 600*600 | 0.36 | 571 | 13 | 45 | 546 | 64
Li.J.T.[38] | 276 | 280 | 1149 | 4 | 4.1 | 7850 | 1080 | 36 | 300 | 2525 | 600*600 | 0.36 | 600 | 0 | 30 | 583 | 33
Li.J.T.[38] | 276 | 280 | 1149 | 4 | 4.1 | 7850 | 1080 | 36 | 200 | 2525 | 600*600 | 0.36 | 583 | 2 | 33 | 572 | 44
Li.J.T.[38] | 276 | 280 | 1149 | 4 | 4.1 | 7850 | 1080 | 36 | 200 | 2525 | 600*600 | 0.36 | 572 | 12 | 44 | 550 | 58
Li.J.T.[38] | 276 | 300 | 1050 | 3.3 | 3.5 | 7850 | 1080 | 36 | 300 | 2525 | 600*600 | 0.36 | 600 | 0 | 30 | 583 | 35
Li.J.T.[38] | 276 | 300 | 1050 | 3.3 | 3.5 | 7850 | 1080 | 36 | 200 | 2525 | 600*600 | 0.36 | 583 | 4 | 35 | 568 | 50
Li.J.T.[38] | 276 | 300 | 1050 | 3.3 | 3.5 | 7850 | 1080 | 36 | 200 | 2525 | 600*600 | 0.36 | 568 | 16 | 50 | 513 | 74
Li.J.T.[38] | 276 | 280 | 1149 | 3.3 | 4.1 | 7850 | 1080 | 36 | 300 | 2525 | 600*600 | 0.36 | 600 | 0 | 30 | 585 | 34
Li.J.T.[38] | 276 | 280 | 1149 | 3.3 | 4.1 | 7850 | 1080 | 36 | 200 | 2525 | 600*600 | 0.36 | 585 | 3.5 | 34 | 572 | 46
Li.J.T.[38] | 276 | 280 | 1149 | 3.3 | 4.1 | 7850 | 1080 | 36 | 200 | 2525 | 600*600 | 0.36 | 572 | 13 | 46 | 544 | 65
Li.J.T.[38] | 276 | 265 | 1192.5 | 3.3 | 4.5 | 7850 | 1080 | 36 | 300 | 2525 | 600*600 | 0.36 | 600 | 0 | 30 | 587 | 33
Li.J.T.[38] | 276 | 265 | 1192.5 | 3.3 | 4.5 | 7850 | 1080 | 36 | 200 | 2525 | 600*600 | 0.36 | 587 | 3 | 33 | 577 | 44
Li.J.T.[38] | 276 | 265 | 1192.5 | 3.3 | 4.5 | 7850 | 1080 | 36 | 200 | 2525 | 600*600 | 0.36 | 577 | 12 | 44 | 557 | 58
Li.J.T.[38] | 276 | 250 | 1250 | 3.3 | 5 | 7850 | 1080 | 36 | 300 | 2525 | 600*600 | 0.36 | 600 | 0 | 30 | 586 | 32
Li.J.T.[38] | 276 | 250 | 1250 | 3.3 | 5 | 7850 | 1080 | 36 | 200 | 2525 | 600*600 | 0.36 | 586 | 2.5 | 32 | 576 | 42
Li.J.T.[38] | 276 | 250 | 1250 | 3.3 | 5 | 7850 | 1080 | 36 | 200 | 2525 | 600*600 | 0.36 | 576 | 10 | 42 | 561 | 55