## Sheet1
Author | Projectile Mass (kg) | Projectile Diameter (mm) | Projectile Length (mm) | CRH | Length-to-Diameter Ratio | Projectile Density (kg/m^3) | Projectile Tensile Strength (MPa) | Concrete Compressive Strength (MPa) | Concrete Target Thickness (m) | Concrete Size | Concrete Target Area (m^2) | Impact Velocity(m/s) | Obliquity Angle(°) | Angle of Attack(°) | Residual Velocity(m/s) | Attitude Angle(°)
Peng[25] | 0.487 | 28 | 168 | 3 | 6 | 7800 | 1660 | 34 | 100 | 750*750 | 0.5625 | 354 | 30 | 0 | 248 | 33
Peng[25] | 0.487 | 28 | 168 | 3 | 6 | 7800 | 1660 | 34 | 100 | 750*750 | 0.5625 | 248 | 33 | 0 |  | 21
Peng[25] | 0.487 | 28 | 168 | 3 | 6 | 7800 | 1660 | 34 | 100 | 750*750 | 0.5625 | 417 | 30 | 0 | 296 | 40
Peng[25] | 0.487 | 28 | 168 | 3 | 6 | 7800 | 1660 | 34 | 100 | 750*750 | 0.5625 | 296 | 40 | 0 |  | 26
Peng[25] | 0.487 | 28 | 168 | 3 | 6 | 7800 | 1660 | 34 | 100 | 750*750 | 0.5625 | 507 | 30 | 0 | 401 | 32
Peng[25] | 0.487 | 28 | 168 | 3 | 6 | 7800 | 1660 | 34 | 100 | 750*750 | 0.5625 | 401 | 32 | 0 | 276 | 31
Peng[25] | 0.487 | 28 | 168 | 3 | 6 | 7800 | 1660 | 34 | 100 | 750*750 | 0.5625 | 276 | 31 | 0 |  | 40
Peng[25] | 0.487 | 28 | 168 | 3 | 6 | 7800 | 1660 | 34 | 100 | 750*750 | 0.5625 | 565 | 30 | 4 | 472 | 36
Peng[25] | 0.487 | 28 | 168 | 3 | 6 | 7800 | 1660 | 34 | 100 | 750*750 | 0.5625 | 472 | 36 | 4 | 344 | 24
Peng[25] | 0.487 | 28 | 168 | 3 | 6 | 7800 | 1660 | 34 | 100 | 750*750 | 0.5625 | 344 | 24 | 4 | 198 | 43
Peng[25] | 0.487 | 28 | 168 | 3 | 6 | 7800 | 1660 | 34 | 100 | 750*750 | 0.5625 | 582 | 30 | 3 | 460 | 34
Peng[25] | 0.487 | 28 | 168 | 3 | 6 | 7800 | 1660 | 34 | 100 | 750*750 | 0.5625 | 460 | 34 | 3 | 329 | 16
Peng[25] | 0.487 | 28 | 168 | 3 | 6 | 7800 | 1660 | 34 | 100 | 750*750 | 0.5625 | 329 | 16 | 3
Peng[25] | 0.487 | 28 | 168 | 3 | 6 | 7800 | 1660 | 34 | 100 | 750*750 | 0.5625 | 679 | 30 | 6 | 534 | 41
Peng[25] | 0.487 | 28 | 168 | 3 | 6 | 7800 | 1660 | 34 | 100 | 750*750 | 0.5625 | 534 | 41 | 6
Guo[26] | 0.275 | 24.5 | 135 | 3 | 5.51 | 7850 | 1650 | 53.2 | 100 | 483*483 | 0.2333 | 860
Guo[26] | 0.275 | 24.5 | 135 | 3 | 5.51 | 7850 | 1650 | 53.2 | 100 | 483*483 | 0.2333 | 880 | 0 | 0 | 714
Guo[26] | 0.275 | 24.5 | 135 | 3 | 5.51 | 7850 | 1650 | 53.2 | 100 | 483*483 | 0.2333 | 714 | 0 | 0 | 490
Guo[26] | 0.275 | 24.5 | 135 | 3 | 5.51 | 7850 | 1650 | 53.2 | 100 | 483*483 | 0.2333 | 818 | 0 | 0 | 688 | 2
Guo[26] | 0.275 | 24.5 | 135 | 3 | 5.51 | 7850 | 1650 | 53.2 | 100 | 483*483 | 0.2333 | 688 | 2 | 0 | 549 | -4
Guo[26] | 0.275 | 24.5 | 135 | 3 | 5.51 | 7850 | 1650 | 53.2 | 100 | 483*483 | 0.2333 | 640 | 15 | 0 | 490
Guo[26] | 0.275 | 24.5 | 135 | 3 | 5.51 | 7850 | 1650 | 53.2 | 100 | 483*483 | 0.2333 | 490 |  | 0 | 344
Guo[26] | 0.275 | 24.5 | 135 | 3 | 5.51 | 7850 | 1650 | 53.2 | 100 | 483*483 | 0.2333 | 344 |  | 0
Guo[26] | 0.275 | 24.5 | 135 | 3 | 5.51 | 7850 | 1650 | 53.2 | 100 | 483*483 | 0.2333 | 640 | 15 | 0 | 479
Guo[26] | 0.275 | 24.5 | 135 | 3 | 5.51 | 7850 | 1650 | 53.2 | 100 | 483*483 | 0.2333 | 479 |  | 0 | 336
Guo[26] | 0.275 | 24.5 | 135 | 3 | 5.51 | 7850 | 1650 | 53.2 | 100 | 483*483 | 0.2333 | 336 |  | 0
Guo[26] | 0.275 | 24.5 | 135 | 3 | 5.51 | 7850 | 1650 | 53.2 | 100 | 483*483 | 0.2333 | 940 | 15 | 0 | 803 | 13
Guo[26] | 0.275 | 24.5 | 135 | 3 | 5.51 | 7850 | 1650 | 53.2 | 100 | 483*483 | 0.2333 | 803 | 10 | 0 | 642 | 8
Guo[26] | 0.275 | 24.5 | 135 | 3 | 5.51 | 7850 | 1650 | 53.2 | 100 | 483*483 | 0.2333 | 642 | 8 | 0 | 242 | 4
Guo[26] | 0.275 | 24.5 | 135 | 3 | 5.51 | 7850 | 1650 | 53.2 | 100 | 483*483 | 0.2333 | 640 | 15 | 0 | 506 | 10
Guo[26] | 0.275 | 24.5 | 135 | 3 | 5.51 | 7850 | 1650 | 53.2 | 100 | 483*483 | 0.2333 | 506 | 10 | 0 | 331 | -1
Guo[26] | 0.275 | 24.5 | 135 | 3 | 5.51 | 7850 | 1650 | 53.2 | 100 | 483*483 | 0.2333 | 331 | -1 | 0
Guo[26] | 0.275 | 24.5 | 135 | 3 | 5.51 | 7850 | 1650 | 53.2 | 100 | 483*483 | 0.2333 | 630 | 40 | 0 | 467 | 37
Guo[26] | 0.275 | 24.5 | 135 | 3 | 5.51 | 7850 | 1650 | 53.2 | 100 | 483*483 | 0.2333 | 467 | 30 | 0 | 202 | 18
Guo[26] | 0.275 | 24.5 | 135 | 3 | 5.51 | 7850 | 1650 | 53.2 | 100 | 483*483 | 0.2333 | 202 | 18 | 0
Guo[26] | 0.275 | 24.5 | 135 | 3 | 5.51 | 7850 | 1650 | 53.2 | 100 | 483*483 | 0.2333 | 927 | 40 | 0 | 766 | 34
Guo[26] | 0.275 | 24.5 | 135 | 3 | 5.51 | 7850 | 1650 | 53.2 | 100 | 483*483 | 0.2333 | 766 | 30 | 0 | 532 | 19
Guo[26] | 0.275 | 24.5 | 135 | 3 | 5.51 | 7850 | 1650 | 53.2 | 100 | 483*483 | 0.2333 | 532 | 19 | 0 | 324 | 20
Guo[26] | 0.275 | 24.5 | 135 | 3 | 5.51 | 7850 | 1650 | 53.2 | 100 | 483*483 | 0.2333 | 822 | 40 | 0 | 662 | 37
Guo[26] | 0.275 | 24.5 | 135 | 3 | 5.51 | 7850 | 1650 | 53.2 | 100 | 483*483 | 0.2333 | 662 | 32 | 0 | 412 | 7
Guo[26] | 0.275 | 24.5 | 135 | 3 | 5.51 | 7850 | 1650 | 53.2 | 100 | 483*483 | 0.2333 | 412 | 7 | 0
H. Wu[27] | 0.429 | 25.3 | 152 | 3 | 6 | 7850 | 1420 | 41 | 300 | 675*675 | 0.435375 | 641.5 | 0 | 0 | 272 | NA
H. Wu[27] | 0.4283 | 25.3 | 152 | 3 | 6 | 7850 | 1420 | 41 | 300 | 675*675 | 0.435375 | 540 | 0 | 0 | 0 | NA
H. Wu[27] | 0.4271 | 25.3 | 152 | 3 | 6 | 7850 | 1420 | 41 | 300 | 675*675 | 0.435375 | 601 | 0 | 0 | 180 | NA
H. Wu[27] | 0.4284 | 25.3 | 152 | 3 | 6 | 7850 | 1420 | 41 | 300 | 675*675 | 0.435375 | 679 | 0 | 0 | 329 | NA
H. Wu[27] | 0.4269 | 25.3 | 152 | 3 | 6 | 7850 | 1420 | 41 | 300 | 675*675 | 0.435375 | 737 | 0 | 0 | 422 | NA
H. Wu[27] | 0.4285 | 25.3 | 152 | 3 | 6 | 7850 | 1420 | 41 | 100 | 675*675 | 0.435375 | 539 | 0 | 0 | 436 | NA
H. Wu[27] | 0.4285 | 25.3 | 152 | 3 | 6 | 7850 | 1420 | 41 | 200 | 675*675 | 0.435375 | 436 | 0 | 0 | 137 | NA
H. Wu[27] | 0.4281 | 25.3 | 152 | 3 | 6 | 7850 | 1420 | 41 | 100 | 675*675 | 0.435375 | 601 | 0 | 0 | 482 | NA
H. Wu[27] | 0.4281 | 25.3 | 152 | 3 | 6 | 7850 | 1420 | 41 | 200 | 675*675 | 0.435375 | 482 | 0 | 0 | 207 | NA
H. Wu[27] | 0.4284 | 25.3 | 152 | 3 | 6 | 7850 | 1420 | 41 | 100 | 675*675 | 0.435375 | 634 | 0 | 0 | 544 | NA
H. Wu[27] | 0.4284 | 25.3 | 152 | 3 | 6 | 7850 | 1420 | 41 | 200 | 675*675 | 0.435375 | 544 | 0 | 0 | 304 | NA
H. Wu[27] | 0.4294 | 25.3 | 152 | 3 | 6 | 7850 | 1420 | 41 | 100+200 | 675*675 | 0.435375 | 643 | 0 | 0 | 269 | NA
H. Wu[27] | 0.4281 | 25.3 | 152 | 3 | 6 | 7850 | 1420 | 41 | 100 | 675*675 | 0.435375 | 729 | 0 | 0 | 651 | NA
H. Wu[27] | 0.4281 | 25.3 | 152 | 3 | 6 | 7850 | 1420 | 41 | 200 | 675*675 | 0.435375 | 651 | 0 | 0 | 451 | NA
H. Wu[27] | 0.4277 | 25.3 | 152 | 3 | 6 | 7850 | 1420 | 41 | 200 | 675*675 | 0.435375 | 540 | 0 | 0 | 292 | NA
H. Wu[27] | 0.4277 | 25.3 | 152 | 3 | 6 | 7850 | 1420 | 41 | 100 | 675*675 | 0.435375 | 292 | 0 | 0 | 159 | NA
H. Wu[27] | 0.4299 | 25.3 | 152 | 3 | 6 | 7850 | 1420 | 41 | 200 | 675*675 | 0.435375 | 597 | 0 | 0 | 404 | NA
H. Wu[27] | 0.4299 | 25.3 | 152 | 3 | 6 | 7850 | 1420 | 41 | 100 | 675*675 | 0.435375 | 404 | 0 | 0 | 270 | NA
H. Wu[27] | 0.4276 | 25.3 | 152 | 3 | 6 | 7850 | 1420 | 41 | 200 | 675*675 | 0.435375 | 641 | 0 | 0 | 438 | NA
H. Wu[27] | 0.4276 | 25.3 | 152 | 3 | 6 | 7850 | 1420 | 41 | 100 | 675*675 | 0.435375 | 438 | 0 | 0 | 295 | NA
H. Wu[27] | 0.4287 | 25.3 | 152 | 3 | 6 | 7850 | 1420 | 41 | 200+100 | 675*675 | 0.435375 | 638 | 0 | 0 | 286 | NA
H. Wu[27] | 0.427 | 25.3 | 152 | 3 | 6 | 7850 | 1420 | 41 | 200 | 675*675 | 0.435375 | 731 | 0 | 0 | 527 | NA
H. Wu[27] | 0.427 | 25.3 | 152 | 3 | 6 | 7850 | 1420 | 41 | 100 | 675*675 | 0.435375 | 527 | 0 | 0 | 484 | NA
H. Wu[27] | 0.4297 | 25.3 | 152 | 3 | 6 | 7850 | 1420 | 41 | 150 | 675*675 | 0.435375 | 536 | 0 | 0 | 379 | NA
H. Wu[27] | 0.4297 | 25.3 | 152 | 3 | 6 | 7850 | 1420 | 41 | 150 | 675*675 | 0.435375 | 379 | 0 | 0 | 161 | NA
H. Wu[27] | 0.4307 | 25.3 | 152 | 3 | 6 | 7850 | 1420 | 41 | 150 | 675*675 | 0.435375 | 603 | 0 | 0 | 448 | NA
H. Wu[27] | 0.4307 | 25.3 | 152 | 3 | 6 | 7850 | 1420 | 41 | 150 | 675*675 | 0.435375 | 448 | 0 | 0 | 246 | NA
H. Wu[27] | 0.4269 | 25.3 | 152 | 3 | 6 | 7850 | 1420 | 41 | 150 | 675*675 | 0.435375 | 643 | 0 | 0 | 511 | NA
H. Wu[27] | 0.4269 | 25.3 | 152 | 3 | 6 | 7850 | 1420 | 41 | 150 | 675*675 | 0.435375 | 511 | 0 | 0 | 333 | NA
H. Wu[27] | 0.4288 | 25.3 | 152 | 3 | 6 | 7850 | 1420 | 41 | 150+150 | 675*675 | 0.435375 | 644 | 0 | 0 | 317 | NA
H. Wu[27] | 0.4289 | 25.3 | 152 | 3 | 6 | 7850 | 1420 | 41 | 150 | 675*675 | 0.435375 | 721 | 0 | 0 | 620 | NA
H. Wu[27] | 0.4289 | 25.3 | 152 | 3 | 6 | 7850 | 1420 | 41 | 150 | 675*675 | 0.435375 | 620 | 0 | 0 | 444 | NA
H. Wu[27] | 0.4289 | 25.3 | 152 | 3 | 6 | 7850 | 1420 | 41 | 100 | 675*675 | 0.435375 | 536 | 0 | 0 | 423 | NA
H. Wu[27] | 0.4289 | 25.3 | 152 | 3 | 6 | 7850 | 1420 | 41 | 100 | 675*675 | 0.435375 | 423 | 0 | 0 | 307 | NA
H. Wu[27] | 0.4289 | 25.3 | 152 | 3 | 6 | 7850 | 1420 | 41 | 100 | 675*675 | 0.435375 | 307 | 0 | 0 | 182 | NA
H. Wu[27] | 0.4288 | 25.3 | 152 | 3 | 6 | 7850 | 1420 | 41 | 100 | 675*675 | 0.435375 | 607 | 0 | 0 | 520 | NA
H. Wu[27] | 0.4288 | 25.3 | 152 | 3 | 6 | 7850 | 1420 | 41 | 100 | 675*675 | 0.435375 | 520 | 0 | 0 | 465 | NA
H. Wu[27] | 0.4288 | 25.3 | 152 | 3 | 6 | 7850 | 1420 | 41 | 100 | 675*675 | 0.435375 | 465 | 0 | 0 | 309 | NA
H. Wu[27] | 0.4289 | 25.3 | 152 | 3 | 6 | 7850 | 1420 | 41 | 100 | 675*675 | 0.435375 | 640 | 0 | 0 | 549 | NA
H. Wu[27] | 0.4289 | 25.3 | 152 | 3 | 6 | 7850 | 1420 | 41 | 100 | 675*675 | 0.435375 | 549 | 0 | 0 | 486 | NA
H. Wu[27] | 0.4289 | 25.3 | 152 | 3 | 6 | 7850 | 1420 | 41 | 100 | 675*675 | 0.435375 | 486 | 0 | 0 | 354 | NA
H. Wu[27] | 0.4273 | 25.3 | 152 | 3 | 6 | 7850 | 1420 | 41 | 100+100+100 | 675*675 | 0.435375 | 639 | 0 | 0 | 311 | NA
H. Wu[27] | 0.4283 | 25.3 | 152 | 3 | 6 | 7850 | 1420 | 41 | 100 | 675*675 | 0.435375 | 729 | 0 | 0 | 665 | NA
H. Wu[27] | 0.4283 | 25.3 | 152 | 3 | 6 | 7850 | 1420 | 41 | 100 | 675*675 | 0.435375 | 665 | 0 | 0 | 567 | NA
H. Wu[27] | 0.4283 | 25.3 | 152 | 3 | 6 | 7850 | 1420 | 41 | 100 | 675*675 | 0.435375 | 567 | 0 | 0 | 482 | NA
Ma[28] | 290 | 250 | 1200 | 1.56 | 4.8 | 7850 | 1600 |  | 300 | 4000*4000 | 16 | 833 | 15 |  | 820 | 14.1
Ma[28] | 290 | 250 | 1200 | 1.56 | 4.8 | 7850 | 1600 |  | 180 | 4000*4000 | 16 | 820 | 14.1 |  | 800 | 14
Ma[28] | 290 | 250 | 1200 | 1.56 | 4.8 | 7850 | 1600 |  | 180 | 4000*4000 | 16 | 800 | 14 |  | 771 | 13.8
Ma[28] | 290 | 250 | 1200 | 1.56 | 4.8 | 7850 | 1600 |  | 180 | 4000*4000 | 16 | 771 | 13.8 |  | 719 | 13.6
Ma[28] | 290 | 250 | 1200 | 1.56 | 4.8 | 7850 | 1600 |  | 180 | 6000*6000 | 36 | 719 | 13.6 |  | 702 | 13.2
Ma[28] | 290 | 250 | 1200 | 1.56 | 4.8 | 7850 | 1600 |  | 180 | 6000*6000 | 36 | 702 | 13.2 |  | 680 | 12.9
Ma[28] | 290 | 250 | 1200 | 1.56 | 4.8 | 7850 | 1600 |  | 180 | 6000*6000 | 36 | 680 | 12.9 |  | 624 | 7.6
Ma[28] | 290 | 250 | 1200 | 1.56 | 4.8 | 7850 | 1600 |  | 180 | 6000*6000 | 36 | 624 | 7.6 |  | NA | NA
Ma[28] | 290 | 250 | 1200 | 1.56 | 4.8 | 7850 | 1600 |  | 300 | 4000*4000 | 16 | 688 | 14.7 |  | 684 | 13.1
Ma[28] | 290 | 250 | 1200 | 1.56 | 4.8 | 7850 | 1600 |  | 180 | 4000*4000 | 16 | 684 | 13.1 |  | 669 | 12.7
Ma[28] | 290 | 250 | 1200 | 1.56 | 4.8 | 7850 | 1600 |  | 180 | 4000*4000 | 16 | 669 | 12.7 |  | 666 | 10.5
Ma[28] | 290 | 250 | 1200 | 1.56 | 4.8 | 7850 | 1600 |  | 180 | 4000*4000 | 16 | 666 | 10.5 |  | 635 | 2.1
Ma[28] | 290 | 250 | 1200 | 1.56 | 4.8 | 7850 | 1600 |  | 180 | 6000*6000 | 36 | 635 | 2.1 |  | 606 | 1.1
Ma[28] | 290 | 250 | 1200 | 1.56 | 4.8 | 7850 | 1600 |  | 180 | 6000*6000 | 36 | 606 | 1.1 |  | 566 | -1.6
Ma[28] | 290 | 250 | 1200 | 1.56 | 4.8 | 7850 | 1600 |  | 180 | 6000*6000 | 36 | 566 | -1.6 |  | 493 | -5.1
Ma[28] | 290 | 250 | 1200 | 1.56 | 4.8 | 7850 | 1600 |  | 180 | 6000*6000 | 36 | 493 | -5.1 |  | NA | NA
Wu P.[29] | 60 | 133.3 | 2000 | 3 | 6 | 7800 | 1600 |  | 300 | 2000*1000 | 2 | 820 | 0 |  | 802.8 | -0.4
Wu P.[29] | 60 | 133.3 | 2000 | 3 | 6 | 7800 | 1600 |  | 300 | 2200*1000 | 2.2 | 802.8 | -0.4 |  | 794 | -1.2
Wu P.[29] | 60 | 133.3 | 2000 | 3 | 6 | 7800 | 1600 |  | 300 | 2420*1000 | 2.42 | 794 | -1.2 |  | 785.6 | -2.2
Wu P.[29] | 60 | 133.3 | 2000 | 3 | 6 | 7800 | 1600 |  | 300 | 2662*1000 | 2.66 | 785.6 | -2.2 |  | 777 | -3.3
Wu P.[29] | 60 | 133.3 | 2000 | 3 | 6 | 7800 | 1600 |  | 300 | 2928*1000 | 2.93 | 777 | -3.3 |  | 767.2 | -4.4
Wu P.[29] | 60 | 133.3 | 2000 | 3 | 6 | 7800 | 1600 |  | 300 | 3221*1000 | 3.22 | 767.2 | -4.4 |  | 755.4 | -5.3
Wu P.[29] | 60 | 133.3 | 2000 | 3 | 6 | 7800 | 1600 |  | 300 | 3543*1000 | 3.54 | 755.4 | -5.3 |  | 740.8 | -5.8
Li P.[30] | 0.52 | 31 | 195 | 4 | 6 | 7850 | 1800 |  | 100 | ∅700 | 1.58 | 791 | -1.33 | −1.33 | 700 | -3.08
Li P.[30] | 0.52 | 31 | 195 | 4 | 6 | 7850 | 1800 |  | 100 | ∅700 | 1.58 | 700 | -3.08 | −3.08 | 602 | -4.65
Li P.[30] | 0.52 | 31 | 195 | 4 | 6 | 7850 | 1800 |  | 100 | ∅700 | 1.58 | 705 | 14.41 | −0.70 | 624 | 12.67
Li P.[30] | 0.52 | 31 | 195 | 4 | 6 | 7850 | 1800 |  | 100 | ∅700 | 1.58 | 624 | 12.67 | −1.44 | 531 | 9.85
Li P.[30] | 0.52 | 31 | 195 | 4 | 6 | 7850 | 1800 |  | 100 | ∅700 | 1.58 | 515 | 11.05 | −4.22 | 409 | 3.89
Li P.[30] | 0.52 | 31 | 195 | 4 | 6 | 7850 | 1800 |  | 100 | ∅700 | 1.58 | 409 | 3.89 | −1.19 | 310 | 4.71
Li P.[30] | 0.52 | 31 | 195 | 4 | 6 | 7850 | 1800 |  | 100 | ∅700 | 1.58 | 515 | 28.54 | −1.03 | 428 | 27.34
Li P.[30] | 0.52 | 31 | 195 | 4 | 6 | 7850 | 1800 |  | 100 | ∅700 | 1.58 | 428 | 27.34 | −2.35 | 263 | 24.43
Zou[31] | 10.08 | 74.1 | 504 | 4.5 | 6.8 | 8020 | 1300 |  | 100 | 2000*2000 | 4 | 836 | 15 |  | NA | 15.3
Zou[31] | 10.08 | 74.1 | 504 | 4.5 | 6.8 | 8020 | 1300 |  | 60 | 2000*2000 | 4 | NA | 15.3 |  | NA | 16.5
Zou[31] | 10.08 | 74.1 | 504 | 4.5 | 6.8 | 8020 | 1300 |  | 60 | 2000*2000 | 4 | NA | 16.5 |  | NA | 19.2
Zou[31] | 10.08 | 74.1 | 504 | 4.5 | 6.8 | 8020 | 1300 |  | 60 | 2000*2000 | 4 | NA | 19.2 |  | NA | 22.9
Zou[31] | 10.08 | 74.1 | 504 | 4.5 | 6.8 | 8020 | 1300 |  | 60 | 2000*2000 | 4 | NA | 22.9 |  | NA | 27.5
Zou[31] | 10.08 | 74.1 | 504 | 4.5 | 6.8 | 8020 | 1300 |  | 60 | 2000*2000 | 4 | NA | 27.5 |  | NA | 33.2
Zou[31] | 10.08 | 74.1 | 504 | 4.5 | 6.8 | 8020 | 1300 |  | 60 | 2500*2500 | 6.25 | NA | 33.2 |  | NA | 40.7
Zou[31] | 10.08 | 74.1 | 504 | 4.5 | 6.8 | 8020 | 1300 |  | 60 | 2500*2500 | 6.25 | NA | 40.7 |  | NA | 51.1
Zou[31] | 10.08 | 74.1 | 504 | 4.5 | 6.8 | 8020 | 1300 |  | 60 | 2500*2500 | 6.25 | NA | 51.1 |  | NA | 65.9
Zou[31] | 10.08 | 74.1 | 504 | 4.5 | 6.8 | 8020 | 1300 |  | 60 | 2500*2500 | 6.25 | NA | 65.9 |  | NA | 86.7
Dai[32] | 280 | 300 | 1620 | 0.5 | 5.4 | 7850 | 1563.2 |  | 200 | 5000*5000 | 25 | 337 | NA |  | 319.5 | NA
Dai[32] | 280 | 300 | 1620 | 0.5 | 5.4 | 7850 | 1563.2 |  | 120 | 5000*5000 | 25 | 319.5 | NA |  | 310.6 | NA
Dai[32] | 280 | 300 | 1620 | 0.5 | 5.4 | 7850 | 1563.2 |  | 120 | 5000*5000 | 25 | 310.6 | NA |  | 301.4 | NA
Dai[32] | 280 | 300 | 1620 | 0.5 | 5.4 | 7850 | 1563.2 |  | 120 | 5000*5000 | 25 | 301.4 | NA |  | 291.9 | NA
Li P.F[33]. | 34.2 | 125 | 742 | 2.5 | 5.9 | 7850 | 1850 |  | 100 |  |  | 689 | 1 | 1 | NA | 1
Li P.F[33]. | 34.2 | 125 | 742 | 2.5 | 5.9 | 7850 | 1850 |  | 60 |  |  | NA | 1 |  | NA | 1.1
Li P.F[33]. | 34.2 | 125 | 742 | 2.5 | 5.9 | 7850 | 1850 |  | 60 |  |  | NA | 1.1 |  | NA | 1.7
Li P.F[33]. | 34.2 | 125 | 742 | 2.5 | 5.9 | 7850 | 1850 |  | 60 |  |  | NA | 1.7 |  | NA | 2.4
Li P.F[33]. | 34.2 | 125 | 742 | 2.5 | 5.9 | 7850 | 1850 |  | 60 |  |  | NA | 2.4 |  | NA | 3.8
Li P.F[33]. | 34.2 | 125 | 742 | 2.5 | 5.9 | 7850 | 1850 |  | 60 |  |  | NA | 3.8 |  | NA | 6.2
Li P.F[33]. | 34.2 | 125 | 742 | 2.5 | 5.9 | 7850 | 1850 |  | 60 |  |  | NA | 6.2 |  | NA | 8.5
Li P.F[33]. | 34.2 | 125 | 742 | 2.5 | 5.9 | 7850 | 1850 |  | 60 |  |  | NA | 8.5 |  | NA | 11.2
Li P.F[33]. | 34.2 | 125 | 742 | 2.5 | 5.9 | 7850 | 1850 |  | 60 |  |  | NA | 11.2 |  | NA | 14,1
Li P.F[33]. | 34.2 | 125 | 742 | 2.5 | 5.9 | 7850 | 1850 |  | 60 |  |  | NA | 14,1 |  | 547 | NA
Zhang[34-35] | 36 | 114 | 700 | 3 | 6.14 | 7850 | 1850 |  | 100 | 1500*1500 | 2.25 | 705.6 | 10.3 | 0 | NA | 10.6
Zhang[34-35] | 36 | 114 | 700 | 3 | 6.14 | 7850 | 1850 |  | 60 | 1500*1500 | 2.25 | NA | 10.6 | 0 | NA | 11.5
Zhang[34-35] | 36 | 114 | 700 | 3 | 6.14 | 7850 | 1850 |  | 60 | 1500*1500 | 2.25 | NA | 11.5 | 0 | NA | 13.2
Zhang[34-35] | 36 | 114 | 700 | 3 | 6.14 | 7850 | 1850 |  | 60 | 2000*2000 | 4 | NA | 13.2 | 0 | NA | 15.4
Zhang[34-35] | 36 | 114 | 700 | 3 | 6.14 | 7850 | 1850 |  | 60 | 2000*2000 | 4 | NA | 15.4 | 0 | 673.5 | 16.2
Zhang[34-35] | 102.3 | 212 | 850 | 3 | 4.01 | 7760 | 1450 |  | 300 | 1500*1500 | 2.25 | 710.5 | 10 | 0 | NA | 11.2
Zhang[34-35] | 102.3 | 212 | 850 | 3 | 4.01 | 7760 | 1450 |  | 180 | 1500*1500 | 2.25 | NA | 11.2 | 0 | NA | 12
Zhang[34-35] | 102.3 | 212 | 850 | 3 | 4.01 | 7760 | 1450 |  | 180 | 1500*1500 | 2.25 | NA | 12 | 0 | NA | 22.6
Zhang[34-35] | 102.3 | 212 | 850 | 3 | 4.01 | 7760 | 1450 |  | 180 | 2000*2000 | 4 | NA | 22.6 | 0 | NA | 33.8
Zhang[34-35] | 102.3 | 212 | 850 | 3 | 4.01 | 7760 | 1450 |  | 180 | 2000*2000 | 4 | NA | 33.8 | 0 | 686.3 | 60.9
Zhang[34-35] | 102.5 | 202 | 900 | 3 | 4.46 | 7760 | 1450 |  | 300 | 1500*1500 | 2.25 | 713.1 | 10 | 0 | NA | 11.5
Zhang[34-35] | 102.5 | 202 | 900 | 3 | 4.46 | 7760 | 1450 |  | 180 | 1500*1500 | 2.25 | NA | 11.5 | 0 | NA | 12.2
Zhang[34-35] | 102.5 | 202 | 900 | 3 | 4.46 | 7760 | 1450 |  | 180 | 1500*1500 | 2.25 | NA | 12.2 | 0 | NA | 20
Zhang[34-35] | 102.5 | 202 | 900 | 3 | 4.46 | 7760 | 1450 |  | 180 | 2000*2000 | 4 | NA | 20 | 0 | NA | 32.5
Zhang[34-35] | 102.5 | 202 | 900 | 3 | 4.46 | 7760 | 1450 |  | 180 | 2000*2000 | 4 | NA | 32.5 | 0 | 685.6 | 57.2
Zhang[34-35] | 101.8 | 193 | 950 | 3 | 4.92 | 7760 | 1450 |  | 300 | 1500*1500 | 2.25 | 708.6 | 10 | 0 | NA | 11.3
Zhang[34-35] | 101.8 | 193 | 950 | 3 | 4.92 | 7760 | 1450 |  | 180 | 1500*1500 | 2.25 | NA | 11.3 | 0 | NA | 12.7
Zhang[34-35] | 101.8 | 193 | 950 | 3 | 4.92 | 7760 | 1450 |  | 180 | 1500*1500 | 2.25 | NA | 12.7 | 0 | NA | 17.9
Zhang[34-35] | 101.8 | 193 | 950 | 3 | 4.92 | 7760 | 1450 |  | 180 | 2000*2000 | 4 | NA | 17.9 | 0 | NA | 25.8
Zhang[34-35] | 101.8 | 193 | 950 | 3 | 4.92 | 7760 | 1450 |  | 180 | 2000*2000 | 4 | NA | 25.8 | 0 | 682.4 | 41.5
Liu Z.[36] | 19.2 | 100 | 1054 | 2 | 10.54 | 8020 | 1700 |  | 300 |  |  | 900 | 20 | 3 |  | 21.8
Liu Z.[36] | 19.2 | 100 | 1054 | 2 | 10.54 | 8020 | 1700 |  | 180 |  |  | NA | 21.8 | 3 |  | 19.6
Liu Z.[36] | 19.2 | 100 | 1054 | 2 | 10.54 | 8020 | 1700 |  | 180 |  |  | NA | 19.6 | 3 |  | 18.1
Liu Z.[36] | 19.2 | 100 | 1054 | 2 | 10.54 | 8020 | 1700 |  | 180 |  |  | NA | 18.1 | 3 |  | 16.9
Liu Z.[36] | 19.2 | 100 | 1054 | 2 | 10.54 | 8020 | 1700 |  | 180 |  |  | NA | 16.9 | 3 |  | 16
Liu Z.[36] | 19.2 | 100 | 1054 | 2 | 10.54 | 8020 | 1700 |  | 180 |  |  | NA | 16 | 3 |  | 15.1
Liu Z.[36] | 19.2 | 100 | 1054 | 2 | 10.54 | 8020 | 1700 |  | 180 |  |  | NA | 15.1 | 3 |  | 14
Liu Z.[36] | 19.2 | 100 | 1054 | 3.3 | 10.54 | 8020 | 1700 |  | 300 |  |  | 900 | 20 | 2 |  | 20.8
Liu Z.[36] | 19.2 | 100 | 1054 | 3.3 | 10.54 | 8020 | 1700 |  | 180 |  |  | NA | 20.8 | 2 |  | 20
Liu Z.[36] | 19.2 | 100 | 1054 | 3.3 | 10.54 | 8020 | 1700 |  | 180 |  |  | NA | 20 | 2 |  | 19.8
Liu Z.[36] | 19.2 | 100 | 1054 | 3.3 | 10.54 | 8020 | 1700 |  | 180 |  |  | NA | 19.8 | 2 |  | 20.3
Liu Z.[36] | 19.2 | 100 | 1054 | 3.3 | 10.54 | 8020 | 1700 |  | 180 |  |  | NA | 20.3 | 2 |  | 21.4
Liu Z.[36] | 19.2 | 100 | 1054 | 3.3 | 10.54 | 8020 | 1700 |  | 180 |  |  | NA | 21.4 | 2 |  | 23.1
Liu Z.[36] | 19.2 | 100 | 1054 | 3.3 | 10.54 | 8020 | 1700 |  | 180 |  |  | NA | 23.1 | 2 |  | 25.5
Xu[37] | 300 | 260 | 1350 | 1.58 | 5.19 | 8020 | 1700 |  | 300 |  |  | 801 | 10 | 0 | 788 | 9.87
Xu[37] | 300 | 260 | 1350 | 1.58 | 5.19 | 8020 | 1700 |  | 180 |  |  | 788 | 9.87 | 0 | 780 | 9.61
Xu[37] | 300 | 260 | 1350 | 1.58 | 5.19 | 8020 | 1700 |  | 180 |  |  | 780 | 9.61 | 0 | NA | NA
Li J.[38] | 0.0578 | 14.5 | 72.5 | 3 | 5 | 7850 | 1600 |  | 100 | 800*600 | 0.48 |  | 10
Li J.[38] | 0.0578 | 14.5 | 72.5 | 3 | 5 | 7850 | 1600 |  | 100 | 800*600 | 0.48
Li J.[38] | 0.0578 | 14.5 | 72.5 | 3 | 5 | 7850 | 1600 |  | 100 | 800*600 | 0.48
Li J.[38] | 0.0578 | 14.5 | 72.5 | 3 | 5 | 7850 | 1600 |  | 100 | 800*600 | 0.48 |  | 20 |  |  | 20.6
Li J.[38] | 0.0578 | 14.5 | 72.5 | 3 | 5 | 7850 | 1600 |  | 100 | 800*600 | 0.48 |  | 20.6 |  |  | 21.19
Li J.[38] | 0.0578 | 14.5 | 72.5 | 3 | 5 | 7850 | 1600 |  | 100 | 800*600 | 0.48 |  | 21.19
Li J.[38] | 0.0578 | 14.5 | 72.5 | 3 | 5 | 7850 | 1600 |  | 100 | 800*600 | 0.48 |  | 30 |  |  | 30.99
Li J.[38] | 0.0578 | 14.5 | 72.5 | 3 | 5 | 7850 | 1600 |  | 100 | 800*600 | 0.48 |  | 30.99 |  |  | 31.67
Li J.[38] | 0.0578 | 14.5 | 72.5 | 3 | 5 | 7850 | 1600 |  | 100 | 800*600 | 0.48 |  | 31.67
Li J.[38] | 0.0351 | 14.5 | 58 | 3 | 4 | 4500 | 850 |  | 100 | 800*600 | 0.48 | 224 | 30 |  |  | 33.59
Li J.[38] | 0.0351 | 14.5 | 58 | 3 | 4 | 4500 | 850 |  | 100 | 800*600 | 0.48 |  | 33.59 |  |  | 34.05
Li J.[38] | 0.0351 | 14.5 | 58 | 3 | 4 | 4500 | 850 |  | 100 | 800*600 | 0.48 |  | 34.05
Li J.[38] | 0.0351 | 14.5 | 58 | 3 | 4 | 4500 | 850 |  | 100 | 800*600 | 0.48 | 439 | 30 |  |  | 31.21
Li J.[38] | 0.0351 | 14.5 | 58 | 3 | 4 | 4500 | 850 |  | 100 | 800*600 | 0.48 |  | 31.21 |  |  | 32.08
Li J.[38] | 0.0351 | 14.5 | 58 | 3 | 4 | 4500 | 850 |  | 100 | 800*600 | 0.48 |  | 32.08
Li J.[38] | 0.0351 | 14.5 | 58 | 3 | 4 | 4500 | 850 |  | 100 | 800*600 | 0.48 | 541 | 30 |  |  | 31.08
Li J.[38] | 0.0351 | 14.5 | 58 | 3 | 4 | 4500 | 850 |  | 100 | 800*600 | 0.48 |  | 31.08 |  |  | 31.76
Li J.[38] | 0.0351 | 14.5 | 58 | 3 | 4 | 4500 | 850 |  | 100 | 800*600 | 0.48 |  | 31.76
Cheng[39] | 47 | 152 | 760 | 3 | 5 | 7910 | 1720 |  | 182 | 6000*6000 | 36 | 735 | 15 |  | 709 | 14.2
Cheng[39] | 47 | 152 | 760 | 3 | 5 | 7910 | 1720 |  | 182 | 6000*6000 | 36 | 709 | 14.2 |  | 701 | 12.6
Cheng[39] | 47 | 152 | 760 | 3 | 5 | 7910 | 1720 |  | 182 | 6000*6000 | 36 | 701 | 12.6 |  | 685 | 11.9
Cheng[39] | 47 | 152 | 760 | 3 | 5 | 7910 | 1720 |  | 182 | 6000*6000 | 36 | 685 | 11.9 |  | 662 | 10.2
Cheng[39] | 47 | 152 | 760 | 3 | 5 | 7910 | 1720 |  | 182 | 6000*6000 | 36 | 662 | 10.2 |  | 645 | 8.1
Cheng[39] | 47 | 152 | 760 | 3 | 5 | 7910 | 1720 |  | 182 | 6000*6000 | 36 | 645 | 8.1 |  | 614 | 3.4
Cheng[39] | 47 | 152 | 760 | 3 | 5 | 7910 | 1720 |  | 182 | 6000*6000 | 36 | 614 | 3.4 |  | 600
Cheng[39] | 47 | 152 | 760 | 3 | 5 | 7910 | 1720 |  | 182 | 6000*6000 | 36 | 600
Tao[40] | 0.59 | 30 | 151.25 | 4 | 5 | 7850 |  | 27 | 90 |  |  | 610.4 | 0 | 12 | 496.2 | 47.9
Tao[40] | 0.59 | 30 | 151.25 | 4 | 5 | 7850 |  | 27 | 79 |  |  | 617.1 | 0 | 6 | 559.9 | 24.4
Tao[40] | 0.59 | 30 | 151.25 | 4 | 5 | 7850 |  | 27 | 94 |  |  | 871.5 | 0 | 6 | 803.2 | 15.5
Tao[40] | 0.59 | 30 | 151.25 | 4 | 5 | 7850 |  | 27 | 98 |  |  | 933.1 | 0 | 12 | 780.4 | 51.3
Tao[40] | 0.59 | 30 | 151.25 | 4 | 5 | 7850 |  | 27 | 94 |  |  | 1147.4 | 0 | 6 | 1080.5 | 25.3
Tao[40] | 0.59 | 30 | 151.25 | 4 | 5 | 7850 |  | 27 | 105 |  |  | 903.9 | 0 | 6 | 803.3 | 23.8
Tao[40] | 0.59 | 30 | 151.25 | 4 | 5 | 7850 |  | 27 | 79 |  |  | 899.4 | 0 | 6 | 820.9 | 27.5
Liu H.[41] | 0.52 | 30 | 180 | 4 | 6 |  |  | 40 | 100 |  |  | 705 | 15.11 | -0.7 | 624 | 13.67
Liu H.[41] | 0.52 | 30 | 180 | 4 | 6 |  |  | 40 | 100 |  |  | 515 | 29.57 | -1.03 | 428 | 26.74
Liu H.[41] | 0.52 | 30 | 180 | 4 | 6 |  |  | 40 | 100 |  |  | 694 | 29.8 | -1.52 | 576 | 26.63
Liu H.[41] | 500 | 360 | 1480 | 1.69 | 4.11 |  |  | 40 | 1000 |  |  | 256 | 25 | 5.8 | 73 | 41
Liu H.[41] | 5.04 | 64 | 320 | 3 | 5 |  |  | 34.3 | 420 |  |  | 407 | 15.9 | 0 | 152 | 20.8
Liu H.[41] | 5.04 | 64 | 320 | 3 | 5 |  |  | 34.3 | 430 |  |  | 407 | 20.7 | 0 | 168 | 32.06
Li J.Z.[42] | 5.052 | [6 empty] | 34.26 | 400 |  |  | 400.8 | 0 |  | 220.6 | 0
Li J.Z.[42] | 5.038 | [6 empty] | 34.26 | 433 |  |  | 406.8 | 15.9 | 1.52 | 152.3 | 20.78
Li J.Z.[42] | 5.046 | [6 empty] | 34.26 | 420 |  |  | 406.9 | 20.7 | 2.44 | 167.9 | 32.06